## Tabelle1
Probe | A | B | C
Umgebung | W | SL | UL
relative Luftfeuchte [%] | 71 | 32 | 32
Tara | 50.866 | 24.837 | 25.048
Masse Start | 26.669 | 33.249 | 35.154
Masse Ende | 26.86 | 33.272 | 35.167
Massenzunahme [%] | 0.7161873 | 0.06917501 | 0.03698014
Schüttbarkeit | schlecht | gut | gut