## Tabelle1
PCM Zusammensetzung: Eutektische Mischung aus NaNO3 und KNO3
KNO3 |  | NaNO3 |  | Quelle | Anmerkung | Titel
Molar Mass | 84.99 | Molar Mass | 101.1
mol% | mass% | mol% | mass%
50 | 45.67145 | 50 | 54.32855 | http://dx.doi.org/10.1016/j.cep.2013.07.008 |  | Molten salts database for energy applications
50 | 45.67145 | 50 | 54.32855 | https://doi.org/10.1016/0040-6031(80)85085-4 |  | The phase diagram of NaNO3—KNO3
54 | 49.66916 | 46 | 50.33084 | https://nvlpubs.nist.gov/nistpubs/Legacy/NSRDS/nbsnsrds61p2.pdf |  | Physical Properties Data Compilations Relevant to Energy Storage. II. Molten Salts: Data on Single and Multi-Component Salt Systems
53 | 48.66451 | 47 | 51.33549 | https://doi.org/10.1063/1.3253103 |  | Molten Salts: Volume 3 Nitrates, Nitrites, and Mixtures: Electrical Conductance, Density, Viscosity, and Surface Tension Data
50 | 45.67145 | 50 | 54.32855 | https://doi.org/10.1016/0040-6031(85)87063-5 | pseudo-eutektisches Verhalten | The phase diagram of the system NaNO3-KNO3 studied by differential scanning calorimetry
50 | 45.67145 | 50 | 54.32855 | https://doi.org/10.1039/B403260H |  | The NaNO3/KNO3-system: the position of the solidus and sub-solidus
50 | 45.67145 | 50 | 54.32855 | https://doi.org/10.1016/j.tca.2010.06.003 |  | A DSC study of the NaNO3–KNO3 system using an innovative encapsulation technique
50 | 45.67145 | 50 | 54.32855 | https://doi.org/10.1038/s41598-018-28641-1 |  | Thermostatic properties of nitrate molten salts and their solar and eutectic mixtures

## Tabelle2
NaNO, | 111 | 144 | 164 | 171 | 175 | 184 | 204
NaNO, | 210 | 221 | 228 | 290 | 306 | 310 | 321
NaNO, | 344 | 374 | 393 | 394 | 400 | 402 | 403
NaNO, | 404 | 409 | 423 | 427 | 443 | 444 | 445
NaNO, | 456 | 460 | 467 | 475 | 476 | 493 | 519
NaNO, | 554 | 574 | 577 | 590 | 591 | 608 | 609
NaNO, | 646 | 651 | 652 | 656 | 663 | 664 | 671
NaNO, | 675 | 679 | 721 | 736 | 754 | 766 | 782
NaNO, | 789 | 791 | 796 | 812 | 829 | 859 | 865
NaNO, | 868 | 880 | 885 | 908 | 936 | 941 | 974
NaNO, | 1000 | 1019 | 1021 | 1037 | 1064 | 1074 | 1076
NaNO, | 1087 | 1092 | 1094 | 1097 | 1122 | 1127 | 1131
NaNO, | 1138 | 1196 | 1213 | 1218 | 1265 | 1293 | 1315
NaNO, | 1349 | 1372 | 1380 | 1392 | 1421 | 1466 | 1468
NaNO, | 1472 | 1474 | 1482 | 1487 | 1488 | 1491 | 1502
NaNO, | 1506 | 1507 | 1522 | 1537 | 1540 | 1549 | 2455
NaNO, | 6245
KNO | 116 | 137 | 184 | 204 | 212 | 248 | 270
KNO | 285 | 303 | 310 | 318 | 331 | 341 | 347
KNO | 353 | 362 | 373 | 374 | 378 | 388 | 393
KNO | 394 | 402 | 403 | 404 | 411 | 418 | 420
KNO | 421 | 426 | 436 | 449 | 452 | 457 | 465
KNO | 466 | 505 | 519 | 520 | 521 | 522 | 535
KNO | 543 | 551 | 552 | 559 | 561 | 574 | 619
KNO | 620 | 629 | 641 | 650 | 688 | 690 | 739
KNO | 742 | 760 | 798 | 801 | 836 | 848 | 872
KNO | 933 | 936 | 958 | 974 | 1002 | 1004 | 1015
KNO | 1021 | 1035 | 1038 | 1060 | 1062 | 1075 | 1088
KNO | 1144 | 1187 | 1207 | 1306 | 1320 | 1321 | 1342
KNO | 1353 | 1413 | 1422 | 1425 | 1426 | 1427 | 1428
KNO | 1454 | 1475 | 1498 | 1503 | 1562 | 1586 | 1613
KNO | 1620 | 1632 | 1639 | 1642 | 1644 | 1656 | 1660
KNO | 1668 | 1683 | 1693 | 1703 | 1710 | 1723 | 1741
KNO | 1754 | 1760 | 1777 | 1778 | 6267 | 6270